## xyToExcel
Odgen-1 |  | Odgen-2 |  | Neo Hooke |  | Yeoh |  | Arruda-Boyce |  | Test Results
[10 empty] | Strain | Stress
0 | 0 | 0 | 0 | 0 | 0 | 0 | 0 | 0 | 0 | 0.0589626 | 0.1683502
0.04504243 | 0.1262774 | 0.04504243 | 0.1360834 | 0.04504243 | 0.1274886 | 0.04504243 | 0.1277099 | 0.04504243 | 0.1260579 | 0.102285 | 0.291807
0.09008485 | 0.2426613 | 0.09008485 | 0.2567686 | 0.09008485 | 0.2448896 | 0.09008485 | 0.2452581 | 0.09008485 | 0.2421639 | 0.145964 | 0.3928171
0.1351273 | 0.3507031 | 0.1351273 | 0.3654555 | 0.1351273 | 0.353772 | 0.1351273 | 0.3541747 | 0.1351273 | 0.3498864 | 0.188799 | 0.4938272
0.1801697 | 0.4516631 | 0.1801697 | 0.4646841 | 0.1801697 | 0.455411 | 0.1801697 | 0.4557081 | 0.1801697 | 0.4504998 | 0.232503 | 0.5836139
0.2252121 | 0.5465732 | 0.2252121 | 0.5563791 | 0.2252121 | 0.550852 | 0.2252121 | 0.5508867 | 0.2252121 | 0.545048 | 0.276897 | 0.6621773
0.2702546 | 0.6362849 | 0.2702546 | 0.6420178 | 0.2702546 | 0.6409583 | 0.2702546 | 0.6405648 | 0.2702546 | 0.634393 | 0.321109 | 0.7407407
0.315297 | 0.721506 | 0.315297 | 0.722748 | 0.315297 | 0.726448 | 0.315297 | 0.7254581 | 0.315297 | 0.7192519 | 0.365201 | 0.8080808
0.3603394 | 0.8028283 | 0.3603394 | 0.7994711 | 0.3603394 | 0.8079223 | 0.3603394 | 0.8061715 | 0.3603394 | 0.800225 | 0.408819 | 0.8754209
0.4053818 | 0.8807502 | 0.4053818 | 0.8729023 | 0.4053818 | 0.8858876 | 0.4053818 | 0.8832198 | 0.4053818 | 0.8778181 | 0.452154 | 0.9427609
0.4504243 | 0.9556932 | 0.4504243 | 0.9436147 | 0.4504243 | 0.9607729 | 0.4504243 | 0.9570454 | 0.4504243 | 0.9524602 | 0.495697 | 1.010101
0.4954667 | 1.028016 | 0.4954667 | 1.012071 | 0.4954667 | 1.032944 | 0.4954667 | 1.028031 | 0.4954667 | 1.024517 | 0.539392 | 1.066218
0.5405091 | 1.098027 | 0.5405091 | 1.078649 | 0.5405091 | 1.102713 | 0.5405091 | 1.096511 | 0.5405091 | 1.094301 | 0.582248 | 1.122334
0.5855515 | 1.165987 | 0.5855515 | 1.143657 | 0.5855515 | 1.170349 | 0.5855515 | 1.162778 | 0.5855515 | 1.162082 | 0.623895 | 1.178451
0.630594 | 1.232127 | 0.630594 | 1.207352 | 0.630594 | 1.236085 | 0.630594 | 1.227095 | 0.630594 | 1.228095 | 0.662816 | 1.234568
0.6756364 | 1.296642 | 0.6756364 | 1.269946 | 0.6756364 | 1.300122 | 0.6756364 | 1.289695 | 0.6756364 | 1.29254 | 0.701365 | 1.290685
0.7206788 | 1.359704 | 0.7206788 | 1.331617 | 0.7206788 | 1.362636 | 0.7206788 | 1.350789 | 0.7206788 | 1.355597 | 0.742381 | 1.346801
0.7657212 | 1.421462 | 0.7657212 | 1.392515 | 0.7657212 | 1.42378 | 0.7657212 | 1.410569 | 0.7657212 | 1.417418 | 0.783306 | 1.402918
0.8107637 | 1.48205 | 0.8107637 | 1.452767 | 0.8107637 | 1.483689 | 0.8107637 | 1.469213 | 0.8107637 | 1.478143 | 0.824187 | 1.459035
0.8558061 | 1.541581 | 0.8558061 | 1.51248 | 0.8558061 | 1.542481 | 0.8558061 | 1.526885 | 0.8558061 | 1.537889 | 0.864307 | 1.515152
0.9008485 | 1.600157 | 0.9008485 | 1.571746 | 0.9008485 | 1.600261 | 0.9008485 | 1.583739 | 0.9008485 | 1.596766 | 0.901785 | 1.571268
0.9458909 | 1.65787 | 0.9458909 | 1.630645 | 0.9458909 | 1.657121 | 0.9458909 | 1.639921 | 0.9458909 | 1.654867 | 0.940412 | 1.616162
0.9909334 | 1.714798 | 0.9909334 | 1.689244 | 0.9909334 | 1.713144 | 0.9909334 | 1.69557 | 0.9909334 | 1.712277 | 0.980002 | 1.672278
1.035976 | 1.771013 | 1.035976 | 1.747601 | 1.035976 | 1.768402 | 1.035976 | 1.75082 | 1.035976 | 1.769074 | 1.0196 | 1.728395
1.081018 | 1.826578 | 1.081018 | 1.805768 | 1.081018 | 1.822963 | 1.081018 | 1.8058 | 1.081018 | 1.825324 | 1.05725 | 1.784512
1.126061 | 1.881551 | 1.126061 | 1.863788 | 1.126061 | 1.876883 | 1.126061 | 1.860638 | 1.126061 | 1.881089 | 1.0965 | 1.840629
1.171103 | 1.935981 | 1.171103 | 1.921701 | 1.171103 | 1.930215 | 1.171103 | 1.915456 | 1.171103 | 1.936426 | 1.13602 | 1.896745
1.216146 | 1.989915 | 1.216146 | 1.979539 | 1.216146 | 1.983008 | 1.216146 | 1.970379 | 1.216146 | 1.991385 | 1.17554 | 1.952862
1.261188 | 2.043393 | 1.261188 | 2.037333 | 1.261188 | 2.035303 | 1.261188 | 2.025528 | 1.261188 | 2.046011 | 1.21756 | 1.997755
1.30623 | 2.096453 | 1.30623 | 2.095107 | 1.30623 | 2.087138 | 1.30623 | 2.081027 | 1.30623 | 2.100348 | 1.25584 | 2.053872
1.351273 | 2.149128 | 1.351273 | 2.152886 | 1.351273 | 2.13855 | 1.351273 | 2.136999 | 1.351273 | 2.154433 | 1.29622 | 2.109989
1.396315 | 2.201449 | 1.396315 | 2.210688 | 1.396315 | 2.189569 | 1.396315 | 2.193566 | 1.396315 | 2.208301 | 1.33662 | 2.166106
1.441358 | 2.253444 | 1.441358 | 2.268533 | 1.441358 | 2.240223 | 1.441358 | 2.250856 | 1.441358 | 2.261985 | 1.3756 | 2.222222
1.4864 | 2.305136 | 1.4864 | 2.326435 | 1.4864 | 2.29054 | 1.4864 | 2.308995 | 1.4864 | 2.315516 | 1.420817 | 2.267116
1.531442 | 2.35655 | 1.531442 | 2.384408 | 1.531442 | 2.340543 | 1.531442 | 2.368113 | 1.531442 | 2.368921 | 1.468427 | 2.323232
1.576485 | 2.407705 | 1.576485 | 2.442465 | 1.576485 | 2.390254 | 1.576485 | 2.428341 | 1.576485 | 2.422226 | 1.516037 | 2.379349
1.621527 | 2.458622 | 1.621527 | 2.500616 | 1.621527 | 2.439692 | 1.621527 | 2.489816 | 1.621527 | 2.475456 | 1.563647 | 2.435466
1.66657 | 2.509316 | 1.66657 | 2.558872 | 1.66657 | 2.488877 | 1.66657 | 2.552675 | 1.66657 | 2.528632 | 1.611257 | 2.480359
1.711612 | 2.559805 | 1.711612 | 2.617241 | 1.711612 | 2.537824 | 1.711612 | 2.617059 | 1.711612 | 2.581777 | 1.658867 | 2.536476
1.756655 | 2.610103 | 1.756655 | 2.67573 | 1.756655 | 2.586549 | 1.756655 | 2.683114 | 1.756655 | 2.634909 | 1.706477 | 2.581369
1.801697 | 2.660223 | 1.801697 | 2.734347 | 1.801697 | 2.635066 | 1.801697 | 2.750988 | 1.801697 | 2.688049 | 1.754087 | 2.626263
[10 empty] | 1.801697 | 2.671156

## Test Results
Test Results
Strain | Stress
0.0589626 | 0.1683502
0.102285 | 0.291807
0.145964 | 0.3928171
0.188799 | 0.4938272
0.232503 | 0.5836139
0.276897 | 0.6621773
0.321109 | 0.7407407
0.365201 | 0.8080808
0.408819 | 0.8754209
0.452154 | 0.9427609
0.495697 | 1.010101
0.539392 | 1.066218
0.582248 | 1.122334
0.623895 | 1.178451
0.662816 | 1.234568
0.701365 | 1.290685
0.742381 | 1.346801
0.783306 | 1.402918
0.824187 | 1.459035
0.864307 | 1.515152
0.901785 | 1.571268
0.940412 | 1.616162
0.980002 | 1.672278
1.0196 | 1.728395
1.05725 | 1.784512
1.0965 | 1.840629
1.13602 | 1.896745
1.17554 | 1.952862
1.21756 | 1.997755
1.25584 | 2.053872
1.29622 | 2.109989
1.33662 | 2.166106
1.3756 | 2.222222
1.420817 | 2.267116
1.468427 | 2.323232
1.516037 | 2.379349
1.563647 | 2.435466
1.611257 | 2.480359
1.658867 | 2.536476
1.706477 | 2.581369
1.754087 | 2.626263
1.801697 | 2.671156

## Sheet1
Mu | Lambda | d
0.958764189 | 6.17383627 | 0